## Dredged material results_DM2 (C
DM#2 Calumet
Mix# | Tag | % Dredged Material | Flow(in) | Spread (cm) | Compressive Strength (psi) | Compressive Strength (kPa) | Moisture Content (%) | Density (pcf) | Density (pcf) | Density (kg/m3) | Dry density (pcf) | Excavatability (RE)
1 | Control | 0 | 13.5 | 34.29 | 72.1934 | 497.4128 | 12.044 | 129.4094 | 117.6 | 1884.7 | 105 | 0.95
2 | S-75 DM2-25 | 25 | 9 | 22.86 | 85.6168 | 589.8997 | 14.0766 | 125.1 | 113.7 | 1821.9 | 99.7 | 0.96
3 | S-50 DM2-50 | 50 | 9 | 22.86 | 130.3277 | 897.9576 | 12.4958 | 128.3 | 116.6 | 1868.5 | 103.7 | 1.25
4 | S-25 DM2-75 | 75 | 9.5 | 24.13 | 65.9209 | 454.195 | 13.1 | 124.1 | 112.8 | 1807.3 | 99.8 | 0.84
5 | S-0 DM2-100 | 100 | 0 | 0 | 76.3171 | 525.8246 | 13.4654 | 126.4 | 114.9 | 1840.8 | 101.3 | 0.93
|  | 0% |  | 25% Glass Substitution |  | 25% Glass Substitution - Density | 12 | 124.1 | 112.8
|  | 25% |  | 50% Glass Substitution |  | 50% Glass Substitution - Density | 14.1 | 129.4 | 117.6
|  | 50% |  | 100% Glass Substitution |  | 100% Glass Substitution - Density
75%
|  | 100% |  | 25% Finer ACAS Glass |  | 25% Finer ACAS Glass - Density
|  |  |  | 50% Finer ACAS Glass |  | 50% Finer ACAS Glass - Density
|  |  |  | 100% Finer ACAS Glass |  | 100% Finer ACAS Glass - Density
|  |  |  | 0% Coarser CS-30 Glass |  | 0% Coarser CS-30 Glass - Density
|  |  |  | 50% Coarser CS-30 Glass |  | 50% Coarser CS-30 Glass - Density
|  |  |  | 75% Coarser CS-30 Glass |  | 75% Coarser CS-30 Glass - Density
DM#1 Illinois River
Mix# | Tag | % Dredged Material | Flow(in) | Spread (cm) | Compressive Strength (psi) | Compressive Strength (kPa) | Moisture Content (%) | Density (pcf) | Density (pcf) | Density (kg/m3) | Dry density (pcf) | Excavatability (RE)
1 | Control | 0 | 13.5 | 34.29 | 72.3 | 498.3 | 12.044 | 129.4 | 117.6 | 1885 | 105 | 0.95
2 | NS-75 DS#1-25 | 25 | 12.75 | 32.385 | 84.3 | 581 | 14.0766 | 127.9 | 116.3 | 1863 | 101.9 | 0.98
3 | NS-50 DS#1-50 | 50 | 9 | 22.86 | 132.1 | 909.8 | 12.4958 | 131.5 | 119.6 | 1916 | 106.3 | 1.31
4 | NS-25 DS#1-75 | 75 | 9.5 | 24.13 | 102.7 | 707.9 | 11.9772 | 129.7 | 117.9 | 1889 | 105.3 | 1.14
5 | NS-0 DS#1-100 | 100 | 8 | 20.32 | 78.2 | 538.7 | 13.4654 | 129.2 | 117.5 | 1882 | 103.5 | 0.97
6 | NS-75 DS#2-25 | 25 | 9 | 22.86 | 85.6168 | 589.8997 | 14.0766 | 125.1 | 113.7 | 1822 | 99.7 | 0.96
7 | NS-50 DS#2-50 | 50 | 9 | 22.86 | 130.3277 | 897.9576 | 12.4958 | 128.3 | 116.6 | 1869 | 103.7 | 1.25
8 | NS-25 DS#2-75 | 75 | 9.5 | 24.13 | 65.9209 | 454.195 | 13.1 | 124.1 | 112.8 | 1807 | 99.8 | 0.84
9 | NS-0 DS#2-100 | 100 | 0 | 0 | 76.3171 | 525.8246 | 13.4654 | 126.4 | 114.9 | 1841 | 101.3 | 0.93
102.8
115.6